## 20231204_0933test2(data)
2023-12-04 09:34
Time(s) | Displacement(mm) | Force(N)
0 | -216.137 | 1.3104
0.1286 | -216.584 | 1.3256
0.2303 | -217.271 | 1.3242
0.3301 | -217.955 | 1.3266
0.4298 | -218.604 | 1.3284
0.5296 | -219.288 | 1.3278
0.6303 | -219.938 | 1.3265
0.73 | -220.622 | 1.3287
0.8298 | -221.271 | 1.3252
0.9307 | -221.955 | 1.3262
1.0313 | -222.604 | 1.3247
1.131 | -223.287 | 1.3247
1.2315 | -223.971 | 1.3229
1.3309 | -224.62 | 1.3235
1.4308 | -225.27 | 1.3242
1.531 | -225.956 | 1.3263
1.6306 | -226.605 | 1.3266
1.7317 | -227.289 | 1.3274
1.8321 | -227.973 | 1.3256
1.9323 | -228.622 | 1.327
2.0319 | -229.305 | 1.3243
2.1321 | -229.955 | 1.3269
2.2317 | -230.638 | 1.3269
2.3322 | -231.288 | 1.3267
2.4323 | -231.971 | 1.3249
2.5321 | -232.621 | 1.3255
2.6318 | -233.304 | 1.3234
2.732 | -233.954 | 1.3247
2.8321 | -234.637 | 1.3267
2.9319 | -235.287 | 1.3242
3.0326 | -235.97 | 1.3251
3.1322 | -236.62 | 1.3238
3.2318 | -237.304 | 1.325
3.332 | -237.953 | 1.3254
3.4327 | -238.636 | 1.3252
3.5327 | -239.286 | 1.3234
3.6328 | -239.97 | 1.3263
3.733 | -240.619 | 1.3247
3.8338 | -241.302 | 1.3227
3.934 | -241.986 | 1.3262
4.0348 | -242.636 | 1.3246
4.1349 | -243.319 | 1.3262
4.2349 | -243.969 | 1.3239
4.3355 | -244.652 | 1.3259
4.4349 | -245.302 | 1.3267
4.5349 | -245.985 | 1.3294
4.6349 | -246.634 | 1.325
4.7349 | -247.318 | 1.3237
4.8349 | -247.968 | 1.3251
4.9349 | -248.651 | 1.3248
5.0357 | -249.301 | 1.3248
5.1361 | -249.986 | 1.3256
5.237 | -250.67 | 1.3215
5.3368 | -251.319 | 1.3209
5.4375 | -252.003 | 1.3262
5.5373 | -252.653 | 1.3243
5.637 | -253.336 | 1.3226
5.7372 | -253.985 | 1.3226
5.8373 | -254.67 | 1.3213
5.9371 | -255.319 | 1.3213
6.0374 | -256.003 | 1.326
6.1369 | -256.652 | 1.3251
6.2374 | -257.335 | 1.3184
6.3373 | -257.985 | 1.3208
6.4374 | -258.668 | 1.3273
6.5374 | -259.318 | 1.3213
6.637 | -260.001 | 1.3214
6.7372 | -260.651 | 1.3215
6.8371 | -261.334 | 1.3216
6.9374 | -261.984 | 1.3205
7.0373 | -262.667 | 1.3201
7.1373 | -263.316 | 1.3213
7.2374 | -264 | 1.3241
7.3373 | -264.649 | 1.3182
7.4374 | -265.333 | 1.3185
7.537 | -265.983 | 1.3187
7.6372 | -266.666 | 1.3189
7.7374 | -267.316 | 1.3173
7.8374 | -267.999 | 1.3209
7.9373 | -268.683 | 1.3166
8.0371 | -269.332 | 1.3172
8.1369 | -269.982 | 1.3157
8.2372 | -270.665 | 1.3181
8.3375 | -271.315 | 1.3117
8.4373 | -271.998 | 1.3139
8.5373 | -272.648 | 1.3114
8.6374 | -273.331 | 1.3135
8.7374 | -273.981 | 1.311
8.838 | -274.664 | 1.3109
8.9389 | -275.348 | 1.3067
9.0399 | -275.997 | 1.3054
9.1398 | -276.681 | 1.3052
9.2413 | -277.365 | 1.3019
9.342 | -278.014 | 1.302
9.4431 | -278.698 | 1.2978
9.5432 | -279.347 | 1.2986
9.6438 | -280.033 | 1.2986
9.7451 | -280.716 | 1.2944
9.845 | -281.366 | 1.2907
9.9457 | -282.049 | 1.2847
10.0464 | -282.733 | 1.2854
10.1468 | -283.383 | 1.2804
10.2471 | -284.066 | 1.2772
10.348 | -284.75 | 1.2701
10.4487 | -285.399 | 1.2683
10.5483 | -286.083 | 1.2599
10.6485 | -286.732 | 1.2545
10.7483 | -287.382 | 1.2473
10.848 | -288.068 | 1.2399
10.9491 | -288.751 | 1.2334
11.0488 | -289.401 | 1.2307
11.1494 | -290.084 | 1.2117
11.2501 | -290.734 | 1.2067
11.3509 | -291.417 | 1.1934
11.4524 | -292.101 | 1.1793
11.5526 | -292.75 | 1.1635
11.6527 | -293.436 | 1.1493
11.753 | -294.086 | 1.1305
11.8533 | -294.769 | 1.1088
11.9533 | -295.419 | 1.0889
12.0531 | -296.105 | 1.0659
12.153 | -296.754 | 1.0372
12.2529 | -297.438 | 1.0074
12.3535 | -298.087 | 0.9748
12.453 | -298.771 | 0.9354
12.5548 | -299.42 | 0.8962
12.6548 | -300.106 | 0.8483
12.7545 | -300.79 | 0.8003
12.854 | -301.44 | 0.7399
12.9539 | -302.089 | 0.6801
13.0546 | -302.775 | 0.604
13.1539 | -303.458 | 0.5264
13.2543 | -304.108 | 0.4332
13.3539 | -304.757 | 0.3323
13.4549 | -305.441 | 0.2221
13.5559 | -306.124 | 0.0967
13.6567 | -306.773 | -0.0484
13.7569 | -307.457 | -0.2061
13.8574 | -308.107 | -0.3849
13.9571 | -308.79 | -0.593
14.0573 | -309.474 | -0.819
14.1575 | -310.123 | -1.0744
14.2575 | -310.773 | -1.3609
14.3574 | -311.459 | -1.6877
14.4576 | -312.142 | -2.0587
14.5578 | -312.792 | -2.4846
14.6576 | -313.441 | -2.9661
14.758 | -314.125 | -3.5209
14.8587 | -314.808 | -4.162
14.9591 | -315.492 | -4.8929
15.0594 | -316.003 | -5.1933
15.1599 | -316.002 | -4.7646
15.2599 | -316.002 | -4.5331
15.3597 | -316.002 | -4.3847
15.4597 | -316.002 | -4.2787
15.5595 | -316.001 | -4.195
15.6595 | -316.001 | -4.1246
15.7599 | -316.001 | -4.0681
15.861 | -316.001 | -4.0173
15.9624 | -316.001 | -3.9767
16.0621 | -316.001 | -3.9417
16.1639 | -316.001 | -3.903
16.2634 | -316.001 | -3.8645
16.3633 | -316.001 | -3.8392
16.4633 | -316.001 | -3.8162
16.5631 | -316.001 | -3.7909
16.6633 | -316.001 | -3.7644
16.763 | -316.001 | -3.7477
16.8639 | -316.001 | -3.7274
16.9632 | -316.001 | -3.7129
17.063 | -316.001 | -3.6922
17.163 | -316.001 | -3.6718
17.264 | -316.001 | -3.6582
17.3645 | -316.001 | -3.6457
17.4649 | -316.001 | -3.6316
17.5645 | -316.001 | -3.6197
17.6647 | -316.001 | -3.6084
17.764 | -316.001 | -3.5908
17.8647 | -316.001 | -3.5848
17.9649 | -316.001 | -3.5667
18.0652 | -316.001 | -3.5569
18.1651 | -316.001 | -3.54
18.2653 | -316.001 | -3.5362
18.3653 | -316.001 | -3.5215
18.4653 | -316.001 | -3.519
18.5652 | -316.001 | -3.513
18.6652 | -316.001 | -3.4944
18.7653 | -316.001 | -3.4864
18.8653 | -316.001 | -3.4798
18.9653 | -316.001 | -3.4765
19.0653 | -316.001 | -3.4597
19.1653 | -316.001 | -3.4572
19.2653 | -316.001 | -3.4451
19.3655 | -315.853 | -3.3962
19.4877 | -315.439 | -2.1718
19.5874 | -314.789 | -0.6983
19.6877 | -314.105 | 0.2853
19.7877 | -313.456 | 0.8185
19.8877 | -312.772 | 1.0024
19.9876 | -312.089 | 1.2065
20.0883 | -311.439 | 1.2684
20.1889 | -310.756 | 1.3065
20.2889 | -310.106 | 1.3392
20.3889 | -309.457 | 1.3627
20.4889 | -308.771 | 1.3622
20.5881 | -308.121 | 1.359
20.6896 | -307.438 | 1.3547
20.7902 | -306.754 | 1.3552
20.8911 | -306.071 | 1.3552
20.9919 | -305.421 | 1.3569
21.0911 | -304.738 | 1.3564
21.1915 | -304.089 | 1.356
21.2914 | -303.439 | 1.3577
21.3911 | -302.753 | 1.3547
21.4918 | -302.103 | 1.3565
21.5922 | -301.417 | 1.3557
21.6922 | -300.734 | 1.3552
21.7927 | -300.084 | 1.3537
21.8924 | -299.401 | 1.3551
21.9921 | -298.751 | 1.3538
22.0927 | -298.068 | 1.3502
22.1932 | -297.418 | 1.3534
22.2938 | -296.735 | 1.3545
22.3939 | -296.051 | 1.3525
22.4943 | -295.402 | 1.354
22.5946 | -294.718 | 1.353
22.6942 | -294.069 | 1.3528
22.795 | -293.385 | 1.3516
22.8951 | -292.736 | 1.3503
22.9954 | -292.052 | 1.3515
23.0954 | -291.402 | 1.3562
23.1954 | -290.719 | 1.3531
23.2954 | -290.069 | 1.3544
23.3954 | -289.386 | 1.3538
23.4954 | -288.737 | 1.3538
23.5954 | -288.053 | 1.3505
23.6954 | -287.404 | 1.3527
23.7954 | -286.718 | 1.3523
23.8954 | -286.068 | 1.3542
23.9954 | -285.384 | 1.3542
24.0956 | -284.735 | 1.3533
24.1953 | -284.051 | 1.3508
24.2971 | -283.368 | 1.3494
24.3968 | -282.718 | 1.3513
24.4964 | -282.069 | 1.3514
24.5973 | -281.385 | 1.3507
24.6975 | -280.702 | 1.3507
24.7975 | -280.052 | 1.3523
24.8976 | -279.369 | 1.3519
24.9975 | -278.719 | 1.3546
25.0976 | -278.036 | 1.3561
25.1976 | -277.386 | 1.3519
25.2978 | -276.703 | 1.3523
25.3977 | -276.053 | 1.3542
25.4977 | -275.37 | 1.353
25.5979 | -274.721 | 1.3493